## Sheet1
27 Da peak (ranged as Al)
Ion | decomposed counts | % of Range | Decomp Abundance
Cr +2 | 22116.02 | 13.12% | 2.364%
Al +1 | 84965.12 | 50.4% | 100%
Fe +2 | 61514.73 | 36.49% | 5.844%
29 Da peak (ranged as Ni)
Ion | decomposed counts | % of Range | Decomp Abundance
Fe +2 | 3195.461 | 1.583% | 0.3036%
Ni +2 | 198610.7 | 98.42% | 68.18%
54 Da peak (ranged as Cr)
Ion | decomposed counts | % of Range | Decomp Abundance
Cr +1 | 2941.199 | 81.34% | 2.438%
Fe +1 | 674.9547 | 18.66% | 4.174%
54 Da peak (ranged as Ni)
Ion | decomposed counts | % of Range | Decomp Abundance
Fe +1 | 9.390435e-17 | 2.01e-20% | 5.807e-19%
Ni +1 | 467131.2 | 100% | 65.44%