## Sheet1
27 Da peak (ranged as Fe)
Ion | decomposed counts | % of Range | Decomp Abundance
Cr +2 | 6715.709 | 26.65% | 2.347%
Al +1 | 1418.985 | 5.632% | 100%
Fe +2 | 17062.11 | 67.72% | 5.849%
29 Da peak (ranged as Ni)
Ion | decomposed counts | % of Range | Decomp Abundance
Fe +2 | 447.1759 | 0.2212% | 0.1533%
Ni +2 | 201675.6 | 99.78% | 67.64%